## Table 1 (Base materials)
別表第１ APPENDED TABLE 1
第１表（基材） Table 1 (Base materials)
物質名 Substance Name | 材質区分 Polymer Group
イミド結合を主とする重合体 Polymer mainly composed of imide bonds | １
エーテル結合を主とする重合体 Polymer mainly composed of ether bonds | １
エステル結合を主とする重合体の架橋体 Cross-linked polymer mainly composed of ester bonds | １
エポキシ化合物の架橋重合体 Cross-linking polymer of epoxy compound | １
カーボネート結合を主とする重合体 Polymer mainly composed of carbonate bonds | １
シロキサン結合を主とする重合体 Polymer mainly composed of siloxane bonds | １
スルフィド結合を主とする重合体 Polymer mainly composed of sulfide bonds | １
フッ素置換エチレン類を主なモノマーとする重合体 Polymer composed of fluorine-substituted ethylenes as the main monomer | １
ホルムアルデヒドを主なモノマーとする重合体 Polymer composed of formaldehyde as the main monomer | １
イオン交換能及び吸着能のうち一又は複数を有する重合体 Polymer with ion exchange ability and/or adsorption ability | １又は３ １ or ３
ウレタン結合を主とする重合体 Polymer mainly composed of urethane bonds | １又は３ １ or ３
エステル結合を主とする重合体 Polymer mainly composed of ester bonds | １又は３ １ or ３
アルケン類を主なモノマーとする重合体 Polymer composed of alkenes as the main monomer | ２
共役ジエン炭化水素を主なモノマーとする重合体 Polymer composed of conjugated diene hydrocarbon as the main monomer | ２
芳香族炭化水素を主なモノマーとする重合体 Polymer composed of aromatic hydrocarbons as the main monomer | ２又は３ ２ or ３
アクリル酸類を主なモノマーとする重合体 Polymer composed of acrylic acids as the main monomer | ３
アミド結合を主とする重合体（アジリジン又は２－エチル－２－オキサゾリンを主なモノマーとする重合体を含む。） Polymer mainly composed of amide link (including polymer composed of aziridine or 2-ethyl-2-oxazoline as the main monomer) | ３
グルコース単独重合体又は化学修飾処理されたセルロース Glucose homopolymer or chemically modified cellulose | ３
酢酸ビニルを主なモノマーとする重合体の加水分解物 Hydrolysates of polymer composed of vinyl acetate as the main monomer | ３
塩素置換エチレンを主なモノマーとする重合体 Polymer composed of chlorine-substituted ethylene as the main monomer | ４
被膜形成時に化学反応を伴う塗膜用途の重合体 Polymer used for coating that involves chemical reaction during film formation | ４又は５ ４ or ５
備考 材質区分欄は、次に定めるとおりとする。 ① 「１」は、ガラス転移温度若しくはボールプレッシャー温度が150℃以上の重合体又は架橋構造を有し、融点が150℃以上の重合体その他これに類するもの （区分２及び４に該当するものを除く。）であることを示す。 ② 「１又は３」は、ガラス転移温度又はボールプレッシャー温度が150℃以上の重合体その他これに類するもの（区分２及び４に該当するものを除く。）は区分 １、ガラス転移温度及びボールプレッシャー温度が150℃未満の重合体その他これに類するもの（区分２及び４に該当するものを除く。）は区分３であることを 示す。 ③ 「２」は、炭化水素を主なモノマーとする重合体（区分４に該当するものを除く。）であることを示す。 ④ 「２又は３」は、炭化水素を主なモノマーとする重合体（区分４に該当するものを除く。）であって、重合体を構成する成分に対して、アクリル酸、アクリロニト リル、Ｎ－フェニル－マレイミド、無水マレイン酸及びメタクリル酸の合計が10％以上のものは区分３、それ以外のものは区分２であることを示す。 ⑤ 「３」は、ガラス転移温度及びボールプレッシャー温度が150℃未満の重合体その他これに類するもの（区分２及び４に該当するものを除く。）であることを 示す。 ⑥ 「４」は、塩素置換エチレンを主なモノマーとする重合体であることを示す。 ⑦ 「４又は５」は、被膜形成時に化学反応を伴う塗膜用途の重合体であることを示し、重合体を構成する成分に対して、塩化ビニリデン及び塩化ビニルの合計が 50％以上含むものは区分４、それ以外のものは区分５であることを示す。
Notes: The Arabic numbers given in the “Polymer Group” column are polymer group numbers and mean as follows. “1”: Substances categorized in polymer group 1 are polymers with a glass transition temperature or ball pressure temperature of 150°C or higher, or polymers having a cross-linked structure and with a melting point of 150°C or higher (excluding those correspond to polymer groups 2 and 4). “1 or 3”: Of polymers categorized in polymer group “1 or 3,” substances with a glass transition temperature or ball pressure temperature of 150°C of higher (excluding those correspond to polymer groups 2 and 4) fall under polymer group 1; and substances with both glass transition temperature and ball pressure temperature of lower than 150°C (excluding those correspond to polymer groups 2 and 4) fall under polymer group 3. “2”: Substances categorized in polymer group 2 are polymers composed of hydrocarbons as the main monomer (excluding those correspond to polymer group 4). “2 or 3 ”: Substances categorized in polymer group “2 or 3" are polymers that are composed of hydrocarbons as the main monomer (excluding those correspond to polymer group 4). Substances for which the sum of acrylic acid, acrylonitrile, N-phenyl-maleimide, maleic anhydride, and methacrylic acid in the polymer is 10% or more fall under polymer group 3; and substances that are other than those categorized in group 3 fall under polymer group 2. “3”: Substances categorized in polymer group 3 are polymers with both glass transition temperature and ball pressure temperature less than 150°C (excluding those correspond to polymer groups 2 and 4). “4”: Substances categorized in polymer group 4 are polymers composed of chlorine-substituted ethylene as the main monomer. “4 or 5”: Substances categorized in polymer group “4 or 5” are polymers that are used for coating involving chemical reaction during film formation. Substances for which the sum of vinylidene chloride and vinyl chloride in the polymer is 50% or more fall under polymer group 4; and substances that are other than those categorized in group 4 fall under polymer group 5.